## Sheet1
Computation of XRF elemental recoveries (QA/QC)
Mode | Calibration | 1st analysis time | 2nd analysis time | Total time | Standard name | Replicates | Mg | Mg +/- | Al | Al +/- | Si | Si +/- | P | P +/- | S | S +/- | Cl | Cl +/- | K | K +/- | Ca | Ca +/- | Ti | Ti +/- | Cr | Cr +/- | Mn | Mn +/- | Fe | Fe +/- | Co | Co +/- | Ni | Ni +/- | Cu | Cu +/- | Zn | Zn +/- | As | As +/- | Se | Se +/- | Rb | Rb +/- | Sr | Sr +/- | Y | Y +/- | Zr | Zr +/- | Mo | Mo +/- | Ag | Ag +/- | Cd | Cd +/- | In | In +/- | Sn | Sn +/- | Sb | Sb +/- | Ba | Ba +/- | W | W +/- | Au | Au +/- | Hg | Hg +/- | Tl | Tl +/- | Pb | Pb +/- | Bi | Bi +/- | Th | Th +/- | U | U +/- | LE | LE +/- | Unit
Geochem | PASS | 117.06 | 119.58 | 236.64 | 2709a | 1 | ND |  | 6.88 | 0.05 | 24.35 | 0.05 | 0.0737 | 0.0052 | 0.0241 | 0.0024 | ND |  | 1.8433 | 0.0065 | 2.3171 | 0.0069 | 0.3812 | 0.0073 | 0.0094 | 0.0008 | 0.0587 | 0.001 | 3.6996 | 0.0075 | ND |  | 0.0082 | 0.0003 | 0.0042 | 0.0002 | 0.0116 | 0.0002 | 0.0015 | 0.0001 | 0.0002 | 0 | 0.0095 | 0.0001 | 0.0242 | 0.0001 | ND |  | 0.0132 | 0.0001 | 0.0005 | 0.0001 | ND |  | ND |  | ND |  | ND |  | ND |  | 0.0516 | 0.0032 | ND |  | ND |  | ND |  | ND |  | 0.0018 | 0.0001 | ND |  | 0.0016 | 0.0001 | ND |  | 60.24 | 0.07 | %
Geochem | PASS | 117.06 | 119.58 | 236.64 | 2709a | 2 | ND |  | 6.92 | 0.05 | 24.49 | 0.05 | 0.0721 | 0.0051 | 0.024 | 0.0023 | ND |  | 1.8437 | 0.0065 | 2.2951 | 0.0069 | 0.3847 | 0.0073 | 0.0093 | 0.0008 | 0.0599 | 0.001 | 3.676 | 0.0074 | ND |  | 0.0086 | 0.0003 | 0.0044 | 0.0002 | 0.0111 | 0.0002 | 0.0016 | 0.0001 | 0.0002 | 0 | 0.0095 | 0.0001 | 0.0237 | 0.0001 | ND |  | 0.0138 | 0.0001 | 0.0005 | 0.0001 | ND |  | ND |  | ND |  | ND |  | ND |  | 0.0496 | 0.0031 | ND |  | ND |  | ND |  | ND |  | 0.0018 | 0.0001 | ND |  | 0.0017 | 0.0001 | 0.0003 | 0.0001 | 60.1 | 0.07 | %
Geochem | PASS | 117.06 | 119.58 | 236.64 | 2709a | 3 | ND |  | 6.9 | 0.05 | 23.98 | 0.05 | 0.0763 | 0.0051 | 0.0236 | 0.0023 | ND |  | 1.7994 | 0.0064 | 2.2994 | 0.0069 | 0.3784 | 0.0073 | 0.0098 | 0.0008 | 0.0602 | 0.001 | 3.7104 | 0.0075 | ND |  | 0.0086 | 0.0003 | 0.0044 | 0.0002 | 0.0119 | 0.0002 | 0.0015 | 0.0001 | 0.0002 | 0 | 0.0096 | 0.0001 | 0.0241 | 0.0001 | ND |  | 0.013 | 0.0001 | 0.0005 | 0.0001 | ND |  | ND |  | ND |  | ND |  | ND |  | 0.0552 | 0.0032 | ND |  | ND |  | ND |  | ND |  | 0.0018 | 0.0001 | ND |  | 0.0017 | 0.0001 | ND |  | 60.63 | 0.07 | %
Geochem | PASS | 116.98 | 119.59 | 236.57 | 2709a | 4 | ND |  | 6.86 | 0.05 | 24.36 | 0.05 | 0.067 | 0.005 | 0.0272 | 0.0023 | ND |  | 1.821 | 0.0064 | 2.2269 | 0.0067 | 0.3618 | 0.0072 | 0.0098 | 0.0008 | 0.0564 | 0.001 | 3.568 | 0.0073 | ND |  | 0.0088 | 0.0003 | 0.0043 | 0.0002 | 0.011 | 0.0002 | 0.0014 | 0.0001 | 0.0002 | 0 | 0.0094 | 0.0001 | 0.0239 | 0.0001 | ND |  | 0.0134 | 0.0001 | 0.0006 | 0.0001 | ND |  | ND |  | ND |  | ND |  | ND |  | 0.053 | 0.0031 | ND |  | ND |  | ND |  | ND |  | 0.0018 | 0.0001 | ND |  | 0.0014 | 0.0001 | ND |  | 60.51 | 0.07 | %
Geochem | PASS | 116.94 | 119.58 | 236.52 | 2709a | 5 | ND |  | 6.9 | 0.05 | 24.4067 | 0.0499 | 0.0714 | 0.005 | 0.0338 | 0.0023 | ND |  | 1.7923 | 0.0064 | 2.2706 | 0.0068 | 0.3588 | 0.0072 | 0.0102 | 0.0008 | 0.0583 | 0.001 | 3.5717 | 0.0073 | ND |  | 0.0079 | 0.0003 | 0.0044 | 0.0002 | 0.0113 | 0.0002 | 0.0014 | 0.0001 | 0.0001 | 0 | 0.0095 | 0.0001 | 0.0239 | 0.0001 | ND |  | 0.0134 | 0.0001 | 0.0006 | 0.0001 | ND |  | ND |  | ND |  | ND |  | ND |  | 0.0539 | 0.0031 | ND |  | ND |  | ND |  | ND |  | 0.0018 | 0.0001 | ND |  | 0.0016 | 0.0001 | ND |  | 60.4 | 0.07 | %
Geochem | PASS | 117 | 119.59 | 236.59 | 2709a | 6 | ND |  | 6.86 | 0.05 | 24.2257 | 0.0499 | 0.0626 | 0.005 | 0.0266 | 0.0023 | ND |  | 1.8257 | 0.0065 | 2.2293 | 0.0068 | 0.353 | 0.0072 | 0.0097 | 0.0008 | 0.0578 | 0.001 | 3.5554 | 0.0073 | ND |  | 0.0087 | 0.0003 | 0.004 | 0.0002 | 0.0111 | 0.0002 | 0.0014 | 0.0001 | 0.0002 | 0 | 0.0095 | 0.0001 | 0.0237 | 0.0001 | ND |  | 0.0138 | 0.0001 | 0.0006 | 0.0001 | ND |  | ND |  | ND |  | ND |  | ND |  | 0.056 | 0.0032 | ND |  | ND |  | ND |  | ND |  | 0.0018 | 0.0001 | ND |  | 0.0016 | 0.0001 | ND |  | 60.66 | 0.07 | %
Geochem | PASS | 117.11 | 119.6 | 236.71 | 2709a | 7 | ND |  | 6.76 | 0.05 | 24.04 | 0.05 | 0.0653 | 0.0051 | 0.0238 | 0.0024 | ND |  | 1.8246 | 0.0065 | 2.2263 | 0.0068 | 0.3824 | 0.0074 | 0.0097 | 0.0008 | 0.0573 | 0.001 | 3.5787 | 0.0074 | ND |  | 0.0083 | 0.0003 | 0.0042 | 0.0002 | 0.0114 | 0.0002 | 0.0015 | 0.0001 | 0 |  | 0.0095 | 0.0001 | 0.0242 | 0.0001 | ND |  | 0.0122 | 0.0001 | 0.0007 | 0.0001 | ND |  | ND |  | ND |  | ND |  | ND |  | 0.0514 | 0.0032 | ND |  | ND |  | ND |  | ND |  | 0.0019 | 0.0001 | ND |  | 0.0017 | 0.0001 | 0.0003 | 0.0001 | 60.9 | 0.07 | %
Geochem | PASS | 117.07 | 119.59 | 236.66 | 2709a | 8 | ND |  | 6.87 | 0.05 | 24.33 | 0.05 | 0.0753 | 0.0051 | 0.0236 | 0.0023 | ND |  | 1.8163 | 0.0065 | 2.2241 | 0.0068 | 0.3688 | 0.0073 | 0.0093 | 0.0008 | 0.06 | 0.001 | 3.5806 | 0.0073 | ND |  | 0.0088 | 0.0003 | 0.0042 | 0.0002 | 0.0114 | 0.0002 | 0.0016 | 0.0001 | 0.0002 | 0 | 0.0095 | 0.0001 | 0.024 | 0.0001 | ND |  | 0.0127 | 0.0001 | 0.0006 | 0.0001 | ND |  | ND |  | ND |  | ND |  | ND |  | 0.0534 | 0.0032 | ND |  | ND |  | ND |  | ND |  | 0.0018 | 0.0001 | ND |  | 0.0017 | 0.0001 | ND |  | 60.52 | 0.07 | %
Geochem | PASS | 117.11 | 119.59 | 236.7 | 2709a | 9 | ND |  | 6.91 | 0.05 | 24.42 | 0.05 | 0.0741 | 0.0051 | 0.0253 | 0.0024 | ND |  | 1.8531 | 0.0066 | 2.2839 | 0.0069 | 0.3661 | 0.0073 | 0.0092 | 0.0008 | 0.0577 | 0.001 | 3.5859 | 0.0074 | ND |  | 0.0084 | 0.0003 | 0.0042 | 0.0002 | 0.0113 | 0.0002 | 0.0014 | 0.0001 | 0 |  | 0.0096 | 0.0001 | 0.0242 | 0.0001 | ND |  | 0.0121 | 0.0001 | 0.0006 | 0.0001 | ND |  | ND |  | ND |  | ND |  | ND |  | 0.0537 | 0.0032 | ND |  | ND |  | ND |  | ND |  | 0.0018 | 0.0001 | ND |  | 0.0014 | 0.0001 | ND |  | 60.28 | 0.07 | %
Geochem | PASS | 117.1 | 119.6 | 236.69 | 2709a | 10 | ND |  | 6.72 | 0.05 | 23.7262 | 0.0499 | 0.0712 | 0.005 | 0.022 | 0.0023 | ND |  | 1.7836 | 0.0064 | 2.2239 | 0.0068 | 0.3538 | 0.0072 | 0.0078 | 0.0008 | 0.0591 | 0.001 | 3.5931 | 0.0074 | ND |  | 0.0092 | 0.0003 | 0.0045 | 0.0002 | 0.0111 | 0.0002 | 0.0014 | 0.0001 | 0.0002 | 0 | 0.0095 | 0.0001 | 0.0238 | 0.0001 | ND |  | 0.0142 | 0.0001 | 0.0005 | 0.0001 | ND |  | ND |  | ND |  | ND |  | ND |  | 0.0512 | 0.0031 | ND |  | ND |  | ND |  | ND |  | 0.0018 | 0.0001 | ND |  | 0.0015 | 0.0001 | ND |  | 61.31 | 0.07 | %
Geochem | PASS | 117.16 | 119.6 | 236.76 | 2709a | 11 | ND |  | 6.76 | 0.05 | 23.7497 | 0.0498 | 0.0708 | 0.005 | 0.0249 | 0.0023 | ND |  | 1.761 | 0.0064 | 2.2091 | 0.0068 | 0.3757 | 0.0073 | 0.0095 | 0.0008 | 0.0588 | 0.001 | 3.6304 | 0.0075 | ND |  | 0.0087 | 0.0003 | 0.0041 | 0.0002 | 0.0115 | 0.0002 | 0.0015 | 0.0001 | 0.0002 | 0 | 0.0095 | 0.0001 | 0.0237 | 0.0001 | ND |  | 0.0136 | 0.0001 | 0.0006 | 0.0001 | ND |  | ND |  | ND |  | ND |  | ND |  | 0.0545 | 0.0032 | ND |  | ND |  | ND |  | ND |  | 0.0018 | 0.0001 | ND |  | 0.0016 | 0.0001 | ND |  | 61.22 | 0.07 | %
Geochem | PASS | 117.18 | 119.6 | 236.78 | 2709a | 12 | ND |  | 6.79 | 0.05 | 24.19 | 0.05 | 0.0729 | 0.0051 | 0.0228 | 0.0024 | ND |  | 1.8017 | 0.0065 | 2.2496 | 0.0069 | 0.3561 | 0.0072 | 0.0091 | 0.0008 | 0.0575 | 0.001 | 3.6222 | 0.0075 | ND |  | 0.0079 | 0.0003 | 0.0044 | 0.0002 | 0.0112 | 0.0002 | 0.0014 | 0.0001 | 0.0001 | 0 | 0.0095 | 0.0001 | 0.024 | 0.0001 | ND |  | 0.0137 | 0.0001 | 0.0006 | 0.0001 | ND |  | ND |  | ND |  | ND |  | ND |  | 0.0524 | 0.0032 | 0.0009 | 0.0003 | ND |  | ND |  | ND |  | 0.0018 | 0.0001 | ND |  | 0.0016 | 0.0001 | ND |  | 60.69 | 0.07 | %
[5 empty] | Measured values_2709a (C1) |  |  |  | 6.844167 | 0.05 | 24.189025 | 0.04995833 | 0.07105833 | 0.005066667 | 0.02514167 | 0.002333333 |  |  | 1.813808 | 0.006466667 | 2.254608 | 0.006833333 | 0.3684 | 0.007266667 | 0.0094 | 0.0008 | 0.058475 | 0.001 | 3.614333 | 0.0074 |  |  | 0.008508333 | 0.0003 | 0.004275 | 0.0002 | 0.011325 | 0.0002 | 0.001466667 | 0.0001 | 0.00015 | 0 | 0.009508333 | 0.0001 | 0.02395 | 0.0001 |  |  | 0.01325833 | 0.0001 | 0.000575 | 0.0001 | [10 empty] | 0.05299167 | 0.003166667 | 0.0009 | 0.0003 | [6 empty] | 0.001808333 | 0.0001 |  |  | 0.001591667 | 0.0001 | 0.0003 | 0.0001
[5 empty] | Certified values_2709a (C2) |  |  |  | 7.37 | 0.16 | 30.3 | 0.4 | 0.0688 | 0.0013 |  |  |  |  | 2.11 | 0.06 | 1.91 | 0.09 | 0.336 | 0.007 | 0.013 | 0.0009 | 0.0529 | 0.0018 | 3.36 | 0.007 |  |  | 0.0085 | 0.0002 | 0.00339 | 5e-05 | 0.0103 | 0.0004 | 0.00105 | 3e-05 | 0.00015 |  | 0.0099 | 0.0003 | 0.0239 | 0.0006 |  |  | 0.0195 | 0.0046 | [12 empty] | 0.0979 | 6e-06 | [8 empty] | 0.00173 | 1e-05 |  |  | 0.00109 | 2e-05 | 0.000315 | 5e-06
[5 empty] | Difference (C2 - C1) |  |  |  | 0.5258333 | 0.3352611 | 6.110975 | 0.8062154 | 0.002258333 | 0.01046157 | 0.02514167 | 0.004666667 | 0 | 0 | 0.2961917 | 0.120695 | 0.3446083 | 0.1805181 | 0.0324 | 0.02017964 | 0.0036 | 0.002408319 | 0.005575 | 0.004118252 | 0.2543333 | 0.02037253 | 0 | 0 | 8.333333e-06 | 0.0007211103 | 0.000885 | 0.0004123106 | 0.001025 | 0.0008944272 | 0.0004166667 | 0.0002088061 | 5.421011e-20 | 0 | 0.0003916667 | 0.0006324555 | 5e-05 | 0.001216553 | 0 | 0 | 0.006241667 | 0.009202174 | 0.000575 | 0.0002 | 0 | 0 | 0 | 0 | 0 | 0 | 0 | 0 | 0 | 0 | 0.04490833 | 0.006333345 | 0.0009 | 0.0006 | 0 | 0 | 0 | 0 | 0 | 0 | 7.833333e-05 | 0.0002009975 | 0 | 0 | 0.0005016667 | 0.0002039608 | 1.5e-05 | 0.0002002498
[5 empty] | Recovery (%) |  | #DIV/0! |  | 92.86522 |  | 79.83177 |  | 103.2825 |  | #DIV/0! |  | #DIV/0! |  | 85.96248 |  | 118.0423 |  | 109.6429 |  | 72.30769 |  | 110.5388 |  | 107.5694 |  | #DIV/0! |  | 100.098 |  | 126.1062 |  | 109.9515 |  | 139.6825 |  | 100 |  | 96.04377 |  | 100.2092 |  | #DIV/0! |  | 67.99145 |  | #DIV/0! |  | #DIV/0! |  | #DIV/0! |  | #DIV/0! |  | #DIV/0! |  | #DIV/0! |  | 54.12836 |  | #DIV/0! |  | #DIV/0! |  | #DIV/0! |  | #DIV/0! |  | 104.5279 |  | #DIV/0! |  | 146.0245 |  | 95.2381
Mode | Calibration | 1st analysis time | 2nd analysis time | Total time | Standard name | Replicates | Mg | Mg +/- | Al | Al +/- | Si | Si +/- | P | P +/- | S | S +/- | Cl | Cl +/- | K | K +/- | Ca | Ca +/- | Ti | Ti +/- | Cr | Cr +/- | Mn | Mn +/- | Fe | Fe +/- | Co | Co +/- | Ni | Ni +/- | Cu | Cu +/- | Zn | Zn +/- | As | As +/- | Se | Se +/- | Rb | Rb +/- | Sr | Sr +/- | Y | Y +/- | Zr | Zr +/- | Mo | Mo +/- | Ag | Ag +/- | Cd | Cd +/- | In | In +/- | Sn | Sn +/- | Sb | Sb +/- | Ba | Ba +/- | W | W +/- | Au | Au +/- | Hg | Hg +/- | Tl | Tl +/- | Pb | Pb +/- | Bi | Bi +/- | Th | Th +/- | U | U +/- | LE | LE +/- | Unit
Geochem | PASS | 116.95 | 119.64 | 236.59 | 2711a | 1 | ND |  | 5.7619 | 0.0476 | 24.198 | 0.0499 | 0.0779 | 0.005 | 0.0729 | 0.0024 | ND |  | 2.298 | 0.0072 | 2.6209 | 0.0074 | 0.3271 | 0.0071 | 0.0029 | 0.0007 | 0.0678 | 0.0011 | 2.8626 | 0.0063 | ND |  | 0.0023 | 0.0003 | 0.0166 | 0.0003 | 0.0464 | 0.0003 | 0.015 | 0.0003 | 0.0003 | 0.0001 | 0.012 | 0.0001 | 0.0239 | 0.0001 | ND |  | 0.0288 | 0.0001 | 0.0007 | 0.0001 | ND |  | 0.0044 | 0.0003 | ND |  | ND |  | 0.0035 | 0.0005 | 0.0409 | 0.0031 | 0.0012 | 0.0004 | ND |  | ND |  | ND |  | 0.1509 | 0.0005 | ND |  | 0.0021 | 0.0001 | ND |  | 61.36 | 0.07 | %
Geochem | PASS | 116.92 | 119.64 | 236.56 | 2711a | 2 | ND |  | 5.8181 | 0.0473 | 24.493 | 0.0498 | 0.0865 | 0.005 | 0.0702 | 0.0024 | ND |  | 2.3071 | 0.0072 | 2.6199 | 0.0074 | 0.3382 | 0.0071 | 0.0024 | 0.0007 | 0.0683 | 0.0011 | 2.8746 | 0.0063 | ND |  | 0.0021 | 0.0003 | 0.0164 | 0.0003 | 0.0465 | 0.0003 | 0.0146 | 0.0003 | 0.0004 | 0.0001 | 0.012 | 0.0001 | 0.0237 | 0.0001 | ND |  | 0.0279 | 0.0001 | 0.0007 | 0.0001 | ND |  | 0.0052 | 0.0003 | ND |  | ND |  | 0.0027 | 0.0005 | 0.0397 | 0.0031 | 0.0013 | 0.0004 | ND |  | ND |  | ND |  | 0.1518 | 0.0005 | ND |  | 0.0021 | 0.0001 | ND |  | 60.97 | 0.07 | %
Geochem | PASS | 116.98 | 119.64 | 236.62 | 2711a | 3 | ND |  | 5.7613 | 0.0478 | 24.24 | 0.05 | 0.087 | 0.0051 | 0.0679 | 0.0024 | ND |  | 2.3006 | 0.0072 | 2.6392 | 0.0075 | 0.334 | 0.0071 | 0.004 | 0.0007 | 0.0693 | 0.0011 | 2.8625 | 0.0063 | ND |  | 0.0021 | 0.0003 | 0.0168 | 0.0003 | 0.0457 | 0.0003 | 0.0149 | 0.0003 | 0.0003 | 0.0001 | 0.0119 | 0.0001 | 0.0238 | 0.0001 | ND |  | 0.0293 | 0.0001 | 0.0007 | 0.0001 | ND |  | 0.0049 | 0.0003 | ND |  | ND |  | 0.0025 | 0.0005 | 0.0397 | 0.0031 | 0.002 | 0.0004 | ND |  | ND |  | ND |  | 0.1517 | 0.0005 | ND |  | 0.0022 | 0.0001 | ND |  | 61.28 | 0.07 | %
Geochem | PASS | 116.86 | 119.62 | 236.48 | 2711a | 4 | ND |  | 5.9654 | 0.0475 | 25.08 | 0.05 | 0.1012 | 0.0052 | 0.0826 | 0.0025 | ND |  | 2.3925 | 0.0073 | 2.728 | 0.0076 | 0.3361 | 0.0071 | 0.0045 | 0.0007 | 0.0697 | 0.0011 | 2.8508 | 0.0062 | ND |  | 0.0024 | 0.0003 | 0.0168 | 0.0003 | 0.0459 | 0.0003 | 0.0148 | 0.0003 | 0.0003 | 0.0001 | 0.0121 | 0.0001 | 0.0236 | 0.0001 | ND |  | 0.0292 | 0.0001 | 0.0006 | 0.0001 | ND |  | 0.005 | 0.0003 | ND |  | 0.0014 | 0.0004 | 0.0028 | 0.0005 | 0.0411 | 0.0031 | 0.0016 | 0.0004 | ND |  | ND |  | ND |  | 0.1524 | 0.0005 | ND |  | 0.0021 | 0.0001 | ND |  | 60.03 | 0.07 | %
Geochem | PASS | 116.87 | 119.63 | 236.5 | 2711a | 5 | ND |  | 6.0382 | 0.0474 | 25.2 | 0.05 | 0.0961 | 0.0051 | 0.0812 | 0.0025 | ND |  | 2.3521 | 0.0073 | 2.6665 | 0.0075 | 0.3393 | 0.0071 | 0.0038 | 0.0007 | 0.0688 | 0.0011 | 2.8637 | 0.0062 | ND |  | 0.0022 | 0.0003 | 0.0174 | 0.0003 | 0.0459 | 0.0003 | 0.0141 | 0.0003 | 0.0003 | 0.0001 | 0.0119 | 0.0001 | 0.0239 | 0.0001 | ND |  | 0.0295 | 0.0001 | 0.0006 | 0.0001 | ND |  | 0.0044 | 0.0003 | ND |  | ND |  | 0.0029 | 0.0005 | 0.038 | 0.0031 | 0.0015 | 0.0004 | ND |  | ND |  | ND |  | 0.1518 | 0.0005 | ND |  | 0.002 | 0.0001 | ND |  | 59.94 | 0.07 | %
Geochem | PASS | 116.85 | 119.63 | 236.48 | 2711a | 6 | ND |  | 6.0015 | 0.0478 | 25.17 | 0.05 | 0.0856 | 0.0051 | 0.0794 | 0.0025 | ND |  | 2.3855 | 0.0073 | 2.7005 | 0.0075 | 0.3328 | 0.0071 | 0.004 | 0.0007 | 0.0704 | 0.0011 | 2.8745 | 0.0062 | ND |  | 0.0022 | 0.0003 | 0.017 | 0.0003 | 0.046 | 0.0003 | 0.0143 | 0.0003 | 0.0002 | 0.0001 | 0.012 | 0.0001 | 0.0236 | 0.0001 | ND |  | 0.0291 | 0.0001 | 0.0006 | 0.0001 | ND |  | 0.005 | 0.0003 | ND |  | ND |  | 0.0027 | 0.0005 | 0.0464 | 0.0032 | 0.0014 | 0.0004 | ND |  | ND |  | ND |  | 0.1535 | 0.0005 | ND |  | 0.002 | 0.0001 | 0.0004 | 0.0001 | 59.94 | 0.07 | %
Geochem | PASS | 116.85 | 119.63 | 236.48 | 2711a | 7 | ND |  | 5.8922 | 0.0475 | 24.97 | 0.05 | 0.0919 | 0.0051 | 0.079 | 0.0025 | ND |  | 2.3547 | 0.0073 | 2.6853 | 0.0075 | 0.3331 | 0.0071 | 0.0031 | 0.0007 | 0.0681 | 0.0011 | 2.8427 | 0.0062 | ND |  | 0.0022 | 0.0003 | 0.0166 | 0.0003 | 0.0451 | 0.0003 | 0.014 | 0.0003 | 0.0002 | 0.0001 | 0.012 | 0.0001 | 0.0238 | 0.0001 | ND |  | 0.0276 | 0.0001 | 0.0006 | 0.0001 | ND |  | 0.0045 | 0.0003 | ND |  | ND |  | 0.0024 | 0.0005 | 0.0412 | 0.0031 | 0.0018 | 0.0004 | ND |  | ND |  | ND |  | 0.1514 | 0.0005 | ND |  | 0.0019 | 0.0001 | ND |  | 60.34 | 0.07 | %
Geochem | PASS | 116.82 | 119.63 | 236.44 | 2711a | 8 | ND |  | 5.9593 | 0.0474 | 24.912 | 0.0498 | 0.0881 | 0.005 | 0.0751 | 0.0024 | ND |  | 2.3368 | 0.0072 | 2.6554 | 0.0074 | 0.3346 | 0.007 | 0.0034 | 0.0007 | 0.07 | 0.0011 | 2.8577 | 0.0062 | ND |  | 0.0029 | 0.0003 | 0.0164 | 0.0003 | 0.0454 | 0.0003 | 0.0144 | 0.0003 | 0.0003 | 0.0001 | 0.0119 | 0.0001 | 0.0237 | 0.0001 | ND |  | 0.0287 | 0.0001 | 0.0007 | 0.0001 | ND |  | 0.0055 | 0.0003 | ND |  | ND |  | 0.0026 | 0.0005 | 0.0388 | 0.0031 | 0.0013 | 0.0004 | ND |  | ND |  | ND |  | 0.152 | 0.0005 | ND |  | 0.0019 | 0.0001 | 0.0003 | 0.0001 | 60.36 | 0.07 | %
Geochem | PASS | 116.78 | 119.62 | 236.4 | 2711a | 9 | ND |  | 6.0625 | 0.0474 | 25.4222 | 0.05 | 0.1013 | 0.0051 | 0.0797 | 0.0024 | ND |  | 2.3581 | 0.0072 | 2.6753 | 0.0074 | 0.3298 | 0.007 | 0.003 | 0.0007 | 0.0702 | 0.0011 | 2.8581 | 0.0062 | ND |  | 0.0024 | 0.0003 | 0.0166 | 0.0003 | 0.0455 | 0.0003 | 0.0143 | 0.0003 | 0.0003 | 0.0001 | 0.0119 | 0.0001 | 0.0236 | 0.0001 | ND |  | 0.0279 | 0.0001 | 0.0006 | 0.0001 | ND |  | 0.0048 | 0.0003 | ND |  | ND |  | 0.0029 | 0.0005 | 0.0396 | 0.0031 | 0.0017 | 0.0004 | ND |  | ND |  | ND |  | 0.1519 | 0.0005 | ND |  | 0.002 | 0.0001 | ND |  | 59.69 | 0.07 | %
Geochem | PASS | 116.77 | 119.62 | 236.39 | 2711a | 10 | ND |  | 5.9451 | 0.047 | 24.6864 | 0.0492 | 0.0955 | 0.005 | 0.0755 | 0.0024 | ND |  | 2.3518 | 0.0071 | 2.6784 | 0.0074 | 0.3318 | 0.007 | 0.0052 | 0.0007 | 0.0681 | 0.0011 | 2.8778 | 0.0062 | ND |  | 0.0023 | 0.0003 | 0.0171 | 0.0003 | 0.0457 | 0.0003 | 0.0147 | 0.0003 | 0.0003 | 0.0001 | 0.0121 | 0.0001 | 0.0235 | 0.0001 | ND |  | 0.0283 | 0.0001 | 0.0006 | 0.0001 | ND |  | 0.0043 | 0.0003 | ND |  | ND |  | 0.0017 | 0.0005 | 0.0457 | 0.0031 | 0.0017 | 0.0004 | ND |  | ND |  | ND |  | 0.1527 | 0.0005 | ND |  | 0.0017 | 0.0001 | ND |  | 60.53 | 0.07 | %
Geochem | PASS | 116.76 | 119.62 | 236.38 | 2711a | 11 | ND |  | 6.077 | 0.0472 | 25.0604 | 0.0495 | 0.0991 | 0.0051 | 0.0782 | 0.0024 | ND |  | 2.3433 | 0.0071 | 2.683 | 0.0074 | 0.3308 | 0.007 | 0.0051 | 0.0007 | 0.0666 | 0.0011 | 2.8779 | 0.0062 | ND |  | 0.0025 | 0.0003 | 0.0175 | 0.0003 | 0.0459 | 0.0003 | 0.0149 | 0.0003 | 0.0003 | 0.0001 | 0.0122 | 0.0001 | 0.0235 | 0.0001 | ND |  | 0.0285 | 0.0001 | 0.0005 | 0.0001 | ND |  | 0.0046 | 0.0003 | ND |  | ND |  | 0.0027 | 0.0005 | 0.0432 | 0.0031 | 0.0017 | 0.0004 | ND |  | ND |  | ND |  | 0.1535 | 0.0005 | ND |  | 0.0019 | 0.0001 | ND |  | 60.02 | 0.07 | %
Geochem | PASS | 116.81 | 119.62 | 236.43 | 2711a | 12 | ND |  | 5.9554 | 0.047 | 24.9273 | 0.0495 | 0.1035 | 0.0051 | 0.0806 | 0.0024 | ND |  | 2.37 | 0.0072 | 2.6919 | 0.0074 | 0.3323 | 0.0071 | 0.0033 | 0.0007 | 0.0707 | 0.0011 | 2.8829 | 0.0062 | ND |  | 0.0026 | 0.0003 | 0.0171 | 0.0003 | 0.0464 | 0.0003 | 0.0145 | 0.0003 | 0.0003 | 0.0001 | 0.012 | 0.0001 | 0.0237 | 0.0001 | ND |  | 0.028 | 0.0001 | 0.0005 | 0.0001 | ND |  | 0.005 | 0.0003 | ND |  | ND |  | 0.0025 | 0.0005 | 0.0452 | 0.0031 | 0.0012 | 0.0004 | ND |  | ND |  | ND |  | 0.1528 | 0.0005 | ND |  | 0.0021 | 0.0001 | ND |  | 60.23 | 0.07 | %
[5 empty] | Measure values_2711a (C1) |  |  |  | 5.936492 | 0.04740833 | 24.863275 | 0.04980833 | 0.09280833 | 0.005075 | 0.07685833 | 0.002433333 |  |  | 2.345875 | 0.007216667 | 2.670358 | 0.00745 | 0.333325 | 0.007066667 | 0.003725 | 0.0007 | 0.069 | 0.0011 | 2.865483 | 0.006225 |  |  | 0.00235 | 0.0003 | 0.01685833 | 0.0003 | 0.04586667 | 0.0003 | 0.01454167 | 0.0003 | 0.0002916667 | 0.0001 | 0.012 | 0.0001 | 0.02369167 | 0.0001 |  |  | 0.02856667 | 0.0001 | 0.0006166667 | 0.0001 |  |  | 0.0048 | 0.0003 |  |  | 0.0014 | 0.0004 | 0.002658333 | 0.0005 | 0.041625 | 0.003108333 | 0.001533333 | 0.0004 | [6 empty] | 0.1522 | 0.0005 |  |  | 0.002 | 0.0001 | 0.00035 | 0.0001
[5 empty] | Certified values_2711a (C2) |  |  |  | 6.72 | 0.06 | 31.4 | 0.7 | 0.0842 | 0.0011 |  |  |  |  | 2.53 | 0.1 | 2.42 | 0.06 | 0.317 | 0.008 | 0.00523 | 0.00029 | 0.0675 | 0.0018 | 2.82 | 0.04 |  |  | 0.00217 | 7e-05 | 0.014 | 0.0002 | 0.0414 | 0.0011 | 0.0107 | 0.0005 | 0.0002 |  | 0.012 | 0.0003 | 0.0242 | 0.001 | [8 empty] | 0.00541 | 5e-05 |  |  |  |  | 0.00238 | 0.00014 | 0.073 | 0.0015 | [8 empty] | 0.14 | 0.001 |  |  | 0.0015 | 0.0001 | 0.0003 | 1.2e-05
[5 empty] | Difference (C2 - C1) |  |  |  | 0.7835083 | 0.1529386 | 6.536725 | 1.40354 | 0.008608333 | 0.01038569 | 0.07685833 | 0.004866667 | 0 | 0 | 0.184125 | 0.2005201 | 0.2503583 | 0.1209215 | 0.016325 | 0.02134833 | 0.001505 | 0.001515388 | 0.0015 | 0.004219005 | 0.04548333 | 0.08096297 | 0 | 0 | 0.00018 | 0.0006161169 | 0.002858333 | 0.0007211103 | 0.004466667 | 0.002280351 | 0.003841667 | 0.00116619 | 9.166667e-05 | 0.0002 | 1.734723e-18 | 0.0006324555 | 0.0005083333 | 0.002009975 | 0 | 0 | 0.02856667 | 0.0002 | 0.0006166667 | 0.0002 | 0 | 0 | 0.00061 | 0.0006082763 | 0 | 0 | 0.0014 | 0.0008 | 0.0002783333 | 0.00103846 | 0.031375 | 0.006902677 | 0.001533333 | 0.0008 | 0 | 0 | 0 | 0 | 0 | 0 | 0.0122 | 0.002236068 | 0 | 0 | 0.0005 | 0.0002828427 | 5e-05 | 0.0002014349
[5 empty] | Recovery (%) |  | #DIV/0! |  | 88.34065 |  | 79.1824 |  | 110.2237 |  | #DIV/0! |  | #DIV/0! |  | 92.72233 |  | 110.3454 |  | 105.1498 |  | 71.22371 |  | 102.2222 |  | 101.6129 |  | #DIV/0! |  | 108.2949 |  | 120.4167 |  | 110.789 |  | 135.9034 |  | 145.8333 |  | 100 |  | 97.89945 |  | #DIV/0! |  | #DIV/0! |  | #DIV/0! |  | #DIV/0! |  | 88.72458 |  | #DIV/0! |  | #DIV/0! |  | 111.6947 |  | 57.02055 |  | #DIV/0! |  | #DIV/0! |  | #DIV/0! |  | #DIV/0! |  | 108.7143 |  | #DIV/0! |  | 133.3333 |  | 116.6667